## PROJECT DASHBOARD
DESIGN AND COMPARITIVE ANALYSIS OF CONVENTIONAL SLAB AND VOIDED SLAB LIGHTENED WITH POLYPROPYLENE DASHBOARD
This shape represents a slicer. Slicers are supported in Excel 2010 or later. If the shape was modified in an earlier version of Excel, or if the workbook was saved in Excel 2003 or earlier, the slicer cannot be used.
This shape represents a slicer. Slicers are supported in Excel 2010 or later. If the shape was modified in an earlier version of Excel, or if the workbook was saved in Excel 2003 or earlier, the slicer cannot be used.
This shape represents a slicer. Slicers are supported in Excel 2010 or later. If the shape was modified in an earlier version of Excel, or if the workbook was saved in Excel 2003 or earlier, the slicer cannot be used.
This shape represents a slicer. Slicers are supported in Excel 2010 or later. If the shape was modified in an earlier version of Excel, or if the workbook was saved in Excel 2003 or earlier, the slicer cannot be used.
This shape represents a slicer. Slicers are supported in Excel 2010 or later. If the shape was modified in an earlier version of Excel, or if the workbook was saved in Excel 2003 or earlier, the slicer cannot be used.
This shape represents a slicer. Slicers are supported in Excel 2010 or later. If the shape was modified in an earlier version of Excel, or if the workbook was saved in Excel 2003 or earlier, the slicer cannot be used.
This shape represents a slicer. Slicers are supported in Excel 2010 or later. If the shape was modified in an earlier version of Excel, or if the workbook was saved in Excel 2003 or earlier, the slicer cannot be used.
This shape represents a slicer. Slicers are supported in Excel 2010 or later. If the shape was modified in an earlier version of Excel, or if the workbook was saved in Excel 2003 or earlier, the slicer cannot be used.
Filters

## COMPRESSIVE STRENGTH
Specimen_number | Fiber_Added(%) | Load (KN) | Area_of_Cube (cm²) | comp_strength | Ave_comp_strength
1 | 0 | 510 | 225 | 231.05 | 308.07
2 | 0 | 740 | 225 | 335.25
3 | 0 | 790 | 225 | 357.91
4 | 2 | 720 | 225 | 326.53 | 343.35
5 | 2 | 790 | 225 | 357.91
6 | 2 | 760 | 225 | 345.61
Ffiber Added | Average of comp_strength | Average of Load (KN)
0 | 308.07 | 680
2 | 343.35 | 756.6667

## FLEXURAL STRENGTH
Specimen_number | Fiber_Added(%) | Load (KN) | Avg_cracked_length | Breadth | flexural_strength | Ave_flexural_strength
1 | 0 | 17.5 | 27.3 | 150 | 2.07 | 1.91
2 | 0 | 15 | 28.8 | 150 | 1.77
3 | 0 | 16.5 | 27.9 | 150 | 1.89
4 | 2 | 24.5 | 26.4 | 150 | 2.903 | 2.578667
5 | 2 | 17.5 | 24.6 | 150 | 2.07
6 | 2 | 21 | 23.7 | 150 | 2.763
Fiber Added | Average of flexural_strength | Average of Load (KN)
0 | 1.91 | 16.33333
2 | 2.578667 | 21

## SLAB STRESS
Slab type | Load_Analysis_type | Minimum(Pa) | Maximum(Pa)
Conventional_Slab | Equivalent_Stress | 9475.1 | 105620000
Conventional_Slab | Shear_Stress | -25536000 | 19067000
Conventional_Slab | Maximum_Principle_Stress | -12221000 | 116540000
Voided_Slab | Equivalent_Stress | 1128.1 | 11429000
Voided_Slab | Shear_Stress | -2175700 | 2298900
Voided_Slab | Maximum_Principle_Stress | -1283800 | 9035900
Slab type | Equivalent_Stress |  | Shear_Stress |  | Maximum_Principle_Stress
| Minimum(Pa) | Maximum(Pa) | Minimum(Pa) | Maximum(Pa) | Minimum(Pa) | Maximum(Pa)
Conventional_Slab | 9475.1 | 105620000 | -25536000 | 19067000 | -12221000 | 116540000
Voided_Slab | 1128.1 | 11429000 | -2175700 | 2298900 | -1283800 | 9035900
Row Labels | Min of Minimum(Pa) |  | Slab_Results | Min of Maximum(Pa)
Conventional_Slab | -25536000 |  | Conventional_Slab | 19067000
Voided_Slab | -2175700 |  | Voided_Slab | 2298900

## SLAB STRAIN
Slab type | Load_Analysis_type | Minimum(m/m) | Maximum(m/m)
Conventional_Slab | Equivalent_Elastic_Strain | 6.36e-07 | 0.00084461
Conventional_Slab | Shear_Elastic_Strain | -0.00033196 | 0.00024787
Conventional_Slab | Maximum_Principle_Elastic_Strain | -7.348e-06 | 0.0007521
Voided_Slab | Equivalent_Elastic_Strain | 4.1001e-08 | 7.7543e-05
Voided_Slab | Shear_Elastic_Strain | -2.8284e-05 | 2.9886e-05
Voided_Slab | Maximum_Principle_Elastic_Strain | -4.6258e-07 | 6.5647e-05
Min of Maximum(m/m) | Column Labels
Slab_Results | Equivalent_Elastic_Strain | Maximum_Principle_Elastic_Strain | Shear_Elastic_Strain
Conventional_Slab | 0.00084461 | 0.0007521 | 0.00024787
Voided_Slab | 7.7543e-05 | 6.5647e-05 | 2.9886e-05
Average of Minimum(m/m) | Column Labels
Slab_Results | Equivalent_Elastic_Strain | Maximum_Principle_Elastic_Strain | Shear_Elastic_Strain | Grand Total
Conventional_Slab | 6.36e-07 | -7.348e-06 | -0.00033196 | -0.0001128907
Voided_Slab | 4.1001e-08 | -4.6258e-07 | -2.8284e-05 | -9.568526e-06

## FORCE REACTIONS
Axis | Force_Reaction_conv(N) | Force_Reaction_voided(N) | Total_FR_conv | Total_FR_voided
X | -8.1248 | 2.3856 | 154990 | 371510
Y | 154990 | 371510
Z | -3.0826e-05 | 38.681
Slab_Type | Total_Force_Reaction
Conventional_Slab | 154990
Voided_Slab | 371510
AXIS | Min of Force_Reaction_conv(N) | Min of Force_Reaction_voided(N) |  | Slab_Type | Min of Total_Force_Reaction
X | -8.1248 | 2.3856 |  | Conventional_Slab | 154990
Y | 154990 | 371510 |  | Voided_Slab | 371510
Z | -3.0826e-05 | 38.681

## COST ANALYSIS CONV SLAB
Slab type | Material | Quantity | Unit Price | Total_Material_Price | Total_Cost
Conventional_Slab | Concrete[m3] | 11.088 | 220 | 2439.36 | 53985.42
Conventional_Slab | Rebar[m2] | 17.923 | 2600 | 46599.8
Conventional_Slab | Formwork[m2] | 95.1205 | 52 | 4946.26
Voided_Slab | Concrete[m3] | 8.8704 | 220 | 1951.488 | 24941.3197
Voided_Slab | Rebar[m2] | 14.2783 | 699 | 9980.5317
Voided_Slab | Formwork[m2] | 94.025 | 52 | 4889.3
Voided_Slab | U-Boot Betons | 58 | 140 | 8120
| Min of Total_Material_Price | Column Labels
| Slab_Materials | Conventional_Slab | Voided_Slab
| Concrete[m3] | 2439.36 | 1951.488
| Formwork[m2] | 4946.26 | 4889.3
| Rebar[m2] | 46599.8 | 9980.5317
| U-Boot Betons |  | 8120